## Sheet1
Stainless Steels 318S17
Data Table for:Grades - Stainless Steels - 318S17
ITEM | Standard Number | Descriptions
1 | BS 1554 | Specification for stainless and heat-resisting steel round wire
Elements | Min.（≥） | Max.（≤）
C |  | 0.08
Si |  | 1
Mn |  | 2
P |  | 0.045
S |  | 0.03
Cr | 18 | 20
Mo | 2 | 3
Ni | 11 | 14
Nb |  | 1