## Sheet1
Stainless Steels LWCF14
Data Table for:Grades - Stainless Steels - LWCF14
ITEM | Standard Number | Descriptions
1 | BS 6323-8 | Specification for seamless and welded steel tubes for automobile , mechanical and general engineering purposes. Specific requirements for longitudinally welded stainless steel tubes
Elements | Min.（≥） | Max.（≤）
C |  | 0.03
Si | 0.2 | 1
Mn | 0.5 | 2
P |  | 0.045
S |  | 0.03
Cr | 17.5 | 19
Ni | 9 | 12
Mo