## Sheet1
Stainless Steels LW24
Data Table for:Grades - Stainless Steels - LW24
ITEM | Standard Number | Descriptions
1 | BS 6323-8 | Specification for seamless and welded steel tubes for automobile , mechanical and general engineering purposes. Specific requirements for longitudinally welded stainless steel tubes
Elements | Min.（≥） | Max.（≤）
C |  | 0.08
Si |  | 1
Mn |  | 2
P |  | 0.045
S |  | 0.03
Cr | 17 | 19
Ni | 9 | 12
Mo
Ti |  | 0.8