## Sheet1
Stainless Steels 316S42
Data Table for:Grades - Stainless Steels - 316S42
ITEM | Standard Number | Descriptions
1 | BS 2056 | Specification for stainless steel wire for mechanical springs
Elements | Min.（≥） | Max.（≤）
C |  | 0.07
Si |  | 1
Mn |  | 2
P |  | 0.045
S |  | 0.03
Cr | 16 | 18.5
Mo | 2 | 2.5
Ni | 9.5 | 13.5