## Sheet1
Stainless Steels X10CrAlSi18
Data Table for:Grades - Stainless Steels - X10CrAlSi18
ITEM | Standard Number | Descriptions
1 | BS EN 10088-1 | Stainless steels - Part 1: List of stainless steels
2 | BS EN 10095 | Heat resisting steels and nickel alloys
Elements | Min.（≥） | Max.（≤）
C |  | 0.12
Si | 0.7 | 1.4
Mn |  | 1
P |  | 0.04
S |  | 0.015
Cr | 17 | 19
Ni
Al | 0.7 | 1.2