## Sheet1
Stainless Steels NA14
Data Table for:Grades - Stainless Steels - NA14
ITEM | Standard Number | Descriptions
1 | BS 3072 | Specification for nickel and nickel alloys: sheet and plate
2 | BS 3073 | Specification for nickel and nickel alloys: strip
3 | BS 3074 | Specification for nickel and nickel alloys: seamless tube
4 | BS 3075 | Specification for nickel and nickel alloys: wire
5 | BS 3076 | Specification for nickel and nickel alloys: bar
Elements | Min.（≥） | Max.（≤）
C |  | 0.15
Si |  | 0.5
Mn |  | 1
P
S |  | 0.015
Cr | 14 | 17
Ni | 72
Mo
Al
Cu |  | 0.5
Ti
Fe | 6 | 10