## Sheet1
Stainless Steels NA18
Data Table for:Grades - Stainless Steels - NA18
ITEM | Standard Number | Descriptions
1 | BS 3072 | Specification for nickel and nickel alloys: sheet and plate
2 | BS 3073 | Specification for nickel and nickel alloys: strip
3 | BS 3074 | Specification for nickel and nickel alloys: seamless tube
4 | BS 3076 | Specification for nickel and nickel alloys: bar
Elements | Min.（≥） | Max.（≤）
C |  | 0.25
Si |  | 0.5
Mn |  | 1.5
P
S |  | 0.01
Cr
Ni+Co | 63
Mo
Al | 2.3 | 3.2
Cu | 27 | 33
Ti | 0.35 | 0.85
Fe |  | 2