## Sheet1
Stainless Steels NA20
Data Table for:Grades - Stainless Steels - NA20
ITEM | Standard Number | Descriptions
1 | BS 3076 | Specification for nickel and nickel alloys: bar
Elements | Min.（≥） | Max.（≤）
C | 0.04 | 0.1
Si |  | 1
Mn |  | 1
P
S |  | 0.015
Cr | 18 | 21
Ni |  | remaining
Mo
Al | 1 | 1.8
Cu |  | 0.2
Ti | 1.8 | 2.7
Fe |  | 1.5
B |  | 0.008