## Sheet1
Stainless Steels 331S40
Data Table for:Grades - Stainless Steels - 331S40
ITEM | Standard Number | Descriptions
1 | BS 970-4 | Specification for wrought steels for mechanical and allied engineering purposes. Valve steels
Elements | Min.（≥） | Max.（≤）
C | 0.35 | 0.5
Si | 1 | 2
Mn | 0.5 | 1
P |  | 0.04
S |  | 0.03
Cr | 12 | 15
Ni | 12 | 15
Mo
W | 2 | 3