## Sheet1
Stainless Steels 381S34
Data Table for:Grades - Stainless Steels - 381S34
ITEM | Standard Number | Descriptions
1 | BS 970-4 | Specification for wrought steels for mechanical and allied engineering purposes. Valve steels
Elements | Min.（≥） | Max.（≤）
C | 0.15 | 0.25
Si | 0.75 | 1.25
Mn |  | 1.5
P |  | 0.04
S |  | 0.03
Cr | 20 | 22
Ni | 10.5 | 12.5
Mo
N | 0.15 | 0.3