## Sheet1
Stainless Steels 2S.111
Data Table for:Grades - Stainless Steels - 2S.111
ITEM | Standard Number | Descriptions
1 | BS 2S 111 | Specification for aircraft material. Nickel-chromium-tungsten valve steel
Elements | Min.（≥） | Max.（≤）
C | 0.37 | 0.47
Si | 1 | 2
Mn | 0.5 | 1
P |  | 0.035
S |  | 0.025
Cr | 13 | 15
Ni | 13 | 15
Mo | 0.4 | 0.6
W | 2.2 | 3