## Sheet1
Stainless Steels S.152
Data Table for:Grades - Stainless Steels - S.152
ITEM | Standard Number | Descriptions
1 | BS S 152 | Specification for chromium-cobalt-molybdenum-vanadium-niobium heat-resisting steel billets, bars, forgings and parts (consumable electrode remelted) (1000-1140 MPa) (Cr 10.5, Co 6, Mo 0.8, V 0.2, Nb 0.3)
Elements | Min.（≥） | Max.（≤）
C | 0.06 | 0.11
Si | 0.1 | 0.7
Mn | 0.6 | 1.1
P |  | 0.028
S |  | 0.02
Cr | 9.2 | 11.2
Ni | 0.2 | 0.8
Mo | 0.5 | 1
Nb | 0.2 | 0.45
Co | 5 | 7
V | 0.1 | 0.35
N | 0.01 | 0.035
B | 0.004 | 0.012