## Sheet1
Stainless Steels S.161
Data Table for:Grades - Stainless Steels - S.161
ITEM | Standard Number | Descriptions
1 | BS S 161 | Specification for chromium-nickel-molybdenum corrosion-resisting steel. Bright bars and parts (540 MPa, limiting ruling section 160 mm) (Cr 17.5, Ni 12.5, Mo 2.25, controlled nitrogen content)
Elements | Min.（≥） | Max.（≤）
C |  | 0.03
Si |  | 1
Mn |  | 2
P |  | 0.04
S |  | 0.03
Cr | 16.5 | 18.5
Ni | 11 | 14
Mo | 2 | 3
Nb/Ti
N |  | 0.1