## Sheet1
Stainless Steels S.533
Data Table for:Grades - Stainless Steels - S.533
ITEM | Standard Number | Descriptions
1 | BS S 533 | Specification for chromium-nickel-copper-molybdenum corrosion-resisting steel sheet and strip (precipitation hardening: 1180/1370 MPa)
Elements | Min.（≥） | Max.（≤）
C | 0.04 | 0.07
Si |  | 0.6
Mn | 0.8 | 1.8
P |  | 0.035
S |  | 0.025
Cr | 15.3 | 16.3
Ni | 5 | 5.8
Mo | 1.2 | 2
Ti | 0.05 | 0.15
Cu | 1.4 | 2.1