## Sheet1
Stainless Steels T.72
Data Table for:Grades - Stainless Steels - T.72
ITEM | Standard Number | Descriptions
1 | BS T 72-T 73 | Specifications for 18/10 chromium-nickel corrosion-resisting steel tube for hydraulic purposes (niobium/titanium stabilized: 550 MPa)
Elements | Min.（≥） | Max.（≤）
C |  | 0.08
Si | 0.2 | 1
Mn | 0.5 | 2
P |  | 0.035
S |  | 0.025
Cr | 17 | 19
Ni | 9 | 12
Mo
Nb | 10×C | 1
Cu |  | 0.5