## Sheet1
Stainless Steels Z2NCDU25-25-05A
Data Table for:Grades - Stainless Steels - Z2NCDU25-25-05A
ITEM | Standard Number | Descriptions
1 | NF A 35-573 | Stainless steels for general purposes. Plates, wide strips and strips
2 | NF A 35-574 | Iron and steel. Stainless steel for general purposes. Semi- finished products, bars and wire rod
3 | NF A 36-209 | Iron and steel. Austenitic and austenic-ferritic stainless steels plates for boilers and pressure vessels
Elements | Min.（≥） | Max.（≤）
C |  | 0.02
Si |  | 0.3
Mn |  | 2
P |  | 0.025
S |  | 0.01
Cr | 24 | 26
Mo | 4.7 | 5.7
Ni | 24 | 27
Cu | 1 | 2
N | 0.17 | 0.25