## Sheet1
Stainless Steels Z3CND17-11-01
Data Table for:Grades - Stainless Steels - Z3CND17-11-01
ITEM | Standard Number | Descriptions
1 | NF A 35-573 | Stainless steels for general purposes. Plates, wide strips and strips
Elements | Min.（≥） | Max.（≤）
C |  | 0.03
Si |  | 1
Mn |  | 2
P |  | 0.04
S |  | 0.03
Cr | 16 | 18
Mo | 0.9 | 1.1
Ni | 10 | 12