## Sheet1
Stainless Steels Z5CTDV25-15B
Data Table for:Grades - Stainless Steels - Z5CTDV25-15B
ITEM | Standard Number | Descriptions
1 | NF A 35-573 | Stainless steels for general purposes. Plates, wide strips and strips
Elements | Min.（≥） | Max.（≤）
C |  | 0.05
Si |  | 0.75
Mn |  | 2
P |  | 0.03
S |  | 0.015
Cr | 13.5 | 16
Mo | 1 | 1.5
Ni | 24 | 27
V | 0.1 | 0.5
Al |  | 0.4
Ti | 1.8 | 2.3
B | 0.0025 | 0.008