## Sheet1
Stainless Steels Z6CN18-09F
Data Table for:Grades - Stainless Steels - Z6CN18-09F
ITEM | Standard Number | Descriptions
1 | NF A 36-613 | General purpose forgings. Stainless steels
Elements | Min.（≥） | Max.（≤）
C | 0.04 | 0.08
Si |  | 0.75
Mn |  | 2
P |  | 0.04
S |  | 0.015
Cr | 17 | 19
Mo
Ni | 8 | 10