## Sheet1
Stainless Steels Z6CNDNb18-12M
Data Table for:Grades - Stainless Steels - Z6CNDNb18-12M
ITEM | Standard Number | Descriptions
1 | NF A 32-056 | Foundry products. Austenitic and austeno-ferritic stainless cast steel
2 | NF A 32-055 | Foundry products. Weldable cast steels for pressure vessels
3 | NF A 32-060 | Foundry products - Cast steel and nickel alloy castings for pumps, valves and fittings (enclosures and internal components)
Elements | Min.（≥） | Max.（≤）
C |  | 0.06
Si |  | 0.75
Mn |  | 2
P |  | 0.04
S |  | 0.015
Cr | 16.5 | 18.5
Mo | 2.5 | 3
Ni | 11 | 13
Nb+Ta | 10×C | 0.7