## Sheet1
Stainless Steels TUZ6CNDT17-12
Data Table for:Grades - Stainless Steels - TUZ6CNDT17-12
ITEM | Standard Number | Descriptions
1 | NF A 49-117 | Steel tubes. Seamless plain end tubes for pipes-lines and other uses. Ferritic and austenitic stainless steels. Dimensions. Technical delivery conditions
Elements | Min.（≥） | Max.（≤）
C |  | 0.06
Si |  | 0.75
Mn |  | 2
P |  | 0.04
S |  | 0.015
Cr | 16 | 18
Mo | 2 | 2.5
Ni | 10.5 | 12.5
N |  | 0.02
Ti | 5(C+N) | 0.7