## Sheet1
Stainless Steels Z7CNU15-05
Data Table for:Grades - Stainless Steels - Z7CNU15-05
ITEM | Standard Number | Descriptions
1 | NF A 35-573 | Stainless steels for general purposes. Plates, wide strips and strips
2 | NF A 35-574 | Iron and steel. Stainless steel for general purposes. Semi- finished products, bars and wire rod
Elements | Min.（≥） | Max.（≤）
C |  | 0.07
Si |  | 0.75
Mn |  | 1
P |  | 0.04
S |  | 0.015
Cr | 14 | 15
Mo
Ni | 3.5 | 5.5
Nb | 0.15 | 0.45
Cu | 2.5 | 4.5