## Sheet1
Stainless Steels Z8C17
Data Table for:Grades - Stainless Steels - Z8C17
ITEM | Standard Number | Descriptions
1 | NF A 35-573 | Stainless steels for general purposes. Plates, wide strips and strips
2 | NF A 35-574 | Iron and steel. Stainless steel for general purposes. Semi- finished products, bars and wire rod
3 | NF A 35-578 | Iron and steel. Stainless steel for high temperature application
4 | NF F 80-109 | Rolling stock. Recommanded steels for rolling stock construction. IX: stainless steels for general purposes
Elements | Min.（≥） | Max.（≤）
C |  | 0.08
Si |  | 0.75
Mn |  | 0.75
P |  | 0.04
S |  | 0.015
Cr | 16 | 17.5
Mo
Ni