## Sheet1
Stainless Steels Z13C13
Data Table for:Grades - Stainless Steels - Z13C13
ITEM | Standard Number | Descriptions
1 | NF A 35-573 | Stainless steels for general purposes. Plates, wide strips and strips
2 | NF A 35-574 | Iron and steel. Stainless steel for general purposes. Semi- finished products, bars and wire rod
3 | NF A 35-578 | Iron and steel. Stainless steel for high temperature application
Elements | Min.（≥） | Max.（≤）
C | 0.1 | 0.15
Si |  | 0.75
Mn |  | 1
P |  | 0.04
S |  | 0.015
Cr | 12 | 13.5
Mo
Ni