## Sheet1
Stainless Steels Z5CNDU22-07
Data Table for:Grades - Stainless Steels - Z5CNDU22-07
ITEM | Standard Number | Descriptions
1 | NF A 35-574 | Iron and steel. Stainless steel for general purposes. Semi- finished products, bars and wire rod
Elements | Min.（≥） | Max.（≤）
C |  | 0.05
Si |  | 1
Mn |  | 2
P |  | 0.035
S |  | 0.01
Cr | 21 | 23
Mo | 2.7 | 3.5
Ni | 5.5 | 7.5
Cu | 1 | 2