## Sheet1
Stainless Steels Z4CNU19-09FF
Data Table for:Grades - Stainless Steels - Z4CNU19-09FF
ITEM | Standard Number | Descriptions
1 | NF A 35-577 | Iron and steel. Stainless steel wire rods for cold forming
Elements | Min.（≥） | Max.（≤）
C |  | 0.035
Si | 0.5 | 1
Mn | 1.5 | 2
P |  | 0.04
S |  | 0.01
Cr | 18 | 19
Mo
Ni | 8 | 9
Cu | 1.5 | 2