## Sheet1
Stainless Steels Z38CD16.1CI
Data Table for:Grades - Stainless Steels - Z38CD16.1CI
ITEM | Standard Number | Descriptions
1 | NF A 35-595 | Iron and steel. Cutlery stainless steel
Elements | Min.（≥） | Max.（≤）
C | 0.33 | 0.45
Si |  | 1
Mn |  | 1
P |  | 0.04
S |  | 0.015
Cr | 15.5 | 17.5
Mo | 0.8 | 1.3
Ni