## Sheet1
Stainless Steels Z100CD17CI
Data Table for:Grades - Stainless Steels - Z100CD17CI
ITEM | Standard Number | Descriptions
1 | NF A 35-595 | Iron and steel. Cutlery stainless steel
Elements | Min.（≥） | Max.（≤）
C | 0.95 | 1.2
Si |  | 1
Mn |  | 1
P |  | 0.04
S |  | 0.015
Cr | 16 | 18
Mo | 0.4 | 0.8
Ni