## Sheet1
Stainless Steels 25Mn5
Data Table for:Grades - Stainless Steels - 25Mn5
ITEM | Standard Number | Descriptions
1 | NF EN 10269 | Steels and nickel alloys for fasteners with specified elevated and/or low temperature properties
Elements | Min.（≥） | Max.（≤）
C | 0.17 | 0.23
Si |  | 0.4
Mn | 1 | 1.5
P |  | 0.035
S |  | 0.035
Cr |  | 0.4
Ni |  | 0.4
Mo |  | 0.1
Al |  | 0.02
Cr+Ni+Mo |  | 0.02