## Sheet1
Stainless Steels 34CrNiMo6
Data Table for:Grades - Stainless Steels - 34CrNiMo6
ITEM | Standard Number | Descriptions
1 | NF EN 10083-1 | Steels for quenching and tempering - Part 1: General technical delivery conditions
2 | NF EN 10083-3 | Steels for quenching and tempering - Part 3: Technical delivery conditions for alloy steels
3 | NF EN 10250-3 | Open die steel forgings for general engineering purposes - Part 3: Alloy special steels
4 | NF EN 10263-4 | Steel rod, bars and wire for cold heading and cold extrusion - Part 4: Technical delivery conditions for steels for quenching and tempering
5 | NF EN 10269 | Steels and nickel alloys for fasteners with specified elevated and/or low temperature properties
6 | NF EN 10277-5 | Bright steel products - Technical delivery conditions - Part 5: Steels for quenching and tempering
7 | NF EN 10343 | Steels for quenching and tempering for construction purposes - Technical delivery conditions
Elements | Min.（≥） | Max.（≤）
C | 0.3 | 0.38
Si |  | 0.4
Mn | 0.5 | 0.8
P |  | 0.035
S |  | 0.035
Cr | 1.3 | 1.7
Ni | 1.3 | 1.7
Mo | 0.15 | 0.3