## Sheet1
Stainless Steels 1.7233
Data Table for:Grades - Stainless Steels - 1.7233
ITEM | Standard Number | Descriptions
1 | NF EN 10269 | Steels and nickel alloys for fasteners with specified elevated and/or low temperature properties
Elements | Min.（≥） | Max.（≤）
C | 0.39 | 0.45
Si |  | 0.4
Mn | 0.4 | 0.7
P |  | 0.035
S |  | 0.035
Cr | 1.2 | 1.5
Ni
Mo | 0.5 | 0.7