## Sheet1
Stainless Steels X2CrNb18-9
Data Table for:Grades - Stainless Steels - X2CrNb18-9
ITEM | Standard Number | Descriptions
1 | NF EN 10269 | Steels and nickel alloys for fasteners with specified elevated and/or low temperature properties
Elements | Min.（≥） | Max.（≤）
C |  | 0.03
Si |  | 1
Mn |  | 2
P |  | 0.045
S |  | 0.03
Cr | 17.5 | 19.5
Ni | 8 | 10
Mo
N |  | 0.11