## Sheet1
Stainless Steels X6CrNiMoB17-12-2
Data Table for:Grades - Stainless Steels - X6CrNiMoB17-12-2
ITEM | Standard Number | Descriptions
1 | NF EN 10088-1 | Stainless steels - Part 1: List of stainless steels
2 | NF EN 10269 | Steels and nickel alloys for fasteners with specified elevated and/or low temperature properties
3 | NF EN 10302 (2002) | Creep resisting steels, nickel and cobalt alloys
Elements | Min.（≥） | Max.（≤）
C | 0.04 | 0.08
Si |  | 1
Mn |  | 2
P |  | 0.035
S |  | 0.015
Cr | 16.5 | 18.5
Ni | 10 | 13
Mo | 2 | 2.5
N |  | 0.11
B | 0.0015 | 0.005