## Sheet1
Stainless Steels X6NiCrTiMoB25-15-2
Data Table for:Grades - Stainless Steels - X6NiCrTiMoB25-15-2
ITEM | Standard Number | Descriptions
1 | NF EN 10028-7 | Flat products made of steels for pressure purposes - Part 7: Stainless steels
2 | NF EN 10088-1 | Stainless steels - Part 1: List of stainless steels
3 | NF EN 10216-5 (2004) | Seamless steel tubes for pressure purposes - Technical delivery conditions - Part 5: Stainless steel tubes
4 | NF EN 10222-5 | Steel forgings for pressure purposes - Part 5: Martensitic, austenitic and austenitic-ferritic stainless steels
5 | NF EN 10269 | Steels and nickel alloys for fasteners with specified elevated and/or low temperature properties
6 | NF EN 10302 (2002) | Creep resisting steels, nickel and cobalt alloys
Elements | Min.（≥） | Max.（≤）
C | 0.03 | 0.08
Si |  | 1
Mn | 1 | 2
P |  | 0.025
S |  | 0.015
Cr | 13.5 | 16
Ni | 24 | 27
Mo | 1 | 1.5
Ti | 1.9 | 2.3
B | 0.003 | 0.01
V | 0.1 | 0.5
Al |  | 0.35