## Sheet1
Stainless Steels X10CrNiMoMnNbVB15-10-1
Data Table for:Grades - Stainless Steels - X10CrNiMoMnNbVB15-10-1
ITEM | Standard Number | Descriptions
1 | NF EN 10088-1 | Stainless steels - Part 1: List of stainless steels
2 | NF EN 10216-5 (2004) | Seamless steel tubes for pressure purposes - Technical delivery conditions - Part 5: Stainless steel tubes
3 | NF EN 10269 | Steels and nickel alloys for fasteners with specified elevated and/or low temperature properties
Elements | Min.（≥） | Max.（≤）
C | 0.07 | 0.13
Si |  | 1
Mn | 5.5 | 7
P |  | 0.04
S |  | 0.03
Cr | 14 | 16
Ni | 9 | 11
Mo | 0.8 | 1.2
Nb | 0.75 | 1.25
B | 0.02 | 0.04
V | 0.15 | 0.4
N |  | 0.11