## Sheet1
Stainless Steels Z6CND17-13B
Data Table for:Grades - Stainless Steels - Z6CND17-13B
ITEM | Standard Number | Descriptions
1 | NF A 35-578 | Iron and steel. Stainless steel for high temperature application
Elements | Min.（≥） | Max.（≤）
C | 0.04 | 0.08
Si |  | 0.75
Mn |  | 2
P |  | 0.04
S |  | 0.015
Cr | 16 | 18
Mo | 12 | 14
Ni | 2 | 2.5
B | 0.0015 | 0.006