## Sheet1
Stainless Steels Z21CDNbV11
Data Table for:Grades - Stainless Steels - Z21CDNbV11
ITEM | Standard Number | Descriptions
1 | NF A 35-578 | Iron and steel. Stainless steel for high temperature application
Elements | Min.（≥） | Max.（≤）
C | 0.16 | 0.25
Si | 0.1 | 0.5
Mn | 0.3 | 0.8
P |  | 0.03
S |  | 0.015
Cr | 10 | 12
Mo |  | 1
Ni | 0.5 | 1
Nb | 0.25 | 0.55
V | 0.1 | 0.3
N | 0.05 | 0.1