## Sheet1
Stainless Steels 20X17H2
Data Table for:Grades - Stainless Steels - 20X17H2
ITEM | Standard Number | Descriptions
Elements | Min.（≥） | Max.（≤）
C | 0.17 | 0.25
Si |  | 0.8
Mn |  | 0.8
P |  | 0.035
S |  | 0.025
Cr | 16 | 18
Ni | 1.5 | 2.5
Mo |  | 0.3
W |  | 0.2
Ti |  | 0.2