## Sheet1
Stainless Steels 37X12H8Γ8MΦ
Data Table for:Grades - Stainless Steels - 37X12H8Γ8MΦ
ITEM | Standard Number | Descriptions
Elements | Min.（≥） | Max.（≤）
C | 0.34 | 0.4
Si | 0.3 | 0.8
Mn | 7.5 | 9.5
P |  | 0.035
S |  | 0.03
Cr | 11.5 | 13.5
Ni | 7 | 9
Mo | 1.1 | 1.4
W |  | 0.2
Ti |  | 0.2
Nb | 0.25 | 0.45
V | 1.25 | 1.55