## Sheet1
Stainless Steels 10X14Γ14H4T
Data Table for:Grades - Stainless Steels - 10X14Γ14H4T
ITEM | Standard Number | Descriptions
Elements | Min.（≥） | Max.（≤）
C |  | 0.1
Si |  | 0.8
Mn | 13 | 15
P |  | 0.035
S |  | 0.02
Cr | 13 | 15
Ni | 2.8 | 3.5
Mo |  | 0.3
W |  | 0.2
Ti |  | 5×(C-0.02)