## Sheet1
Stainless Steels 12X17P9AHl4
Data Table for:Grades - Stainless Steels - 12X17P9AHl4
ITEM | Standard Number | Descriptions
Elements | Min.（≥） | Max.（≤）
C |  | 0.12
Si |  | 0.8
Mn | 8 | 10.5
P |  | 0.035
S |  | 0.02
Cr | 16 | 18
Ni | 3.5 | 4.5
Mo |  | 0.3
W |  | 0.2
Ti |  | 0.2
N | 0.15 | 0.25