## Sheet1
Stainless Steels 06X14H6Д2MБT
Data Table for:Grades - Stainless Steels - 06X14H6Д2MБT
ITEM | Standard Number | Descriptions
Elements | Min.（≥） | Max.（≤）
C | 0.05 | 0.08
Si |  | 0.7
Mn |  | 1
P |  | 0.02
S |  | 0.018
Cr | 13.5 | 14.5
Ni | 5.5 | 6
Mo | 1.4 | 1.7
Cu | 2 | 2.5