## Sheet1
Stainless Steels 07X17H6
Data Table for:Grades - Stainless Steels - 07X17H6
ITEM | Standard Number | Descriptions
Elements | Min.（≥） | Max.（≤）
C | 0.04 | 0.1
Si |  | 0.6
Mn |  | 0.6
P |  | 0.035
S |  | 0.02
Cr | 16 | 18
Ni | 15 | 17
Mo |  | 0.3
Al | 1.2 | 1.8