## Sheet1
Stainless Steels 07X17H20M2Д2T
Data Table for:Grades - Stainless Steels - 07X17H20M2Д2T
ITEM | Standard Number | Descriptions
Elements | Min.（≥） | Max.（≤）
C |  | 0.07
Si |  | 1
Mn |  | 2
P |  | 0.035
S |  | 0.02
Cr | 16.5 | 18.5
Ni | 19 | 21
Mo | 2 | 3
Ti | 4×C％ | 0.7
Cu |  | 2.2