## Sheet1
Stainless Steels 08X16Γ8AM2
Data Table for:Grades - Stainless Steels - 08X16Γ8AM2
ITEM | Standard Number | Descriptions
Elements | Min.（≥） | Max.（≤）
C |  | 0.08
Si |  | 0.8
Mn | 7 | 9
P |  | 0.035
S |  | 0.025
Cr | 15 | 17
Ni |  | 0.6
Mo | 1.8 | 2.5
N | 0.15 | 0.25
B |  | 0.002
Zr |  | 0.1