## Sheet1
Stainless Steels 08X18H12T
Data Table for:Grades - Stainless Steels - 08X18H12T
ITEM | Standard Number | Descriptions
Elements | Min.（≥） | Max.（≤）
C |  | 0.08
Si |  | 0.8
Mn |  | 2
P |  | 0.035
S |  | 0.02
Cr | 17 | 19
Ni | 11 | 13
Mo |  | 0.1
Ti | 5×C | 0.6
Ce |  | 0.1
Al |  | 0.1
Ca |  | 0.05