## Sheet1
Stainless Steels 08X20H12AБΦ
Data Table for:Grades - Stainless Steels - 08X20H12AБΦ
ITEM | Standard Number | Descriptions
Elements | Min.（≥） | Max.（≤）
C |  | 0.08
Si | 0.5 | 1
Mn | 1 | 2
P |  | 0.035
S |  | 0.02
Cr | 19 | 21
Ni | 10 | 13
Mo |  | 0.3
V | 0.8 | 1.1
N | 0.55 | 0.65
W |  | 0.5
Cu |  | 0.5