## Sheet1
Stainless Steels 10X26H5M
Data Table for:Grades - Stainless Steels - 10X26H5M
ITEM | Standard Number | Descriptions
Elements | Min.（≥） | Max.（≤）
C |  | 0.1
Si |  | 1
Mn | 0.8 | 2
P |  | 0.03
S |  | 0.02
Cr | 24 | 27
Ni | 4.5 | 6
Mo |  | 0.3
Al |  | 0.15