## Sheet1
Stainless Steels 12X1182MΦ
Data Table for:Grades - Stainless Steels - 12X1182MΦ
ITEM | Standard Number | Descriptions
Elements | Min.（≥） | Max.（≤）
C | 0.09 | 0.14
Si |  | 0.5
Mn | 0.5 | 0.8
P |  | 0.025
S |  | 0.025
Cr | 10 | 12
Ni |  | 0.6
Mo | 5.5 | 7
N | 0.1 | 0.2