## Sheet1
Stainless Steels XH32T
Data Table for:Grades - Stainless Steels - XH32T
ITEM | Standard Number | Descriptions
Elements | Min.（≥） | Max.（≤）
C |  | 0.05
Si |  | 0.7
Mn |  | 0.7
P |  | 0.03
S |  | 0.02
Cr | 19 | 22
Ni | 30 | 34
Mo
Al |  | 0.5
Ti | 0.25 | 0.6
Fe |  | remaining